## data
Sample | Cycle | Location | Area | Spot | Objective | Raw.material | Contact.material | Task | Edge.angle | Analysis.date | Analysis.time | Acquisition.date.time | Axis.length.X | Axis.size.X | Axis.spacing.X | Axis.length.Y | Axis.size.Y | Axis.spacing.Y | Axis.length.Z | Axis.size.Z | Axis.spacing.Z | NM.points.ratio.Z | Sq | Ssk | Sku | Sp | Sv | Sz | Sa | Smr | Smc | Sxp | Sal | Str | Std | Sdq | Sdr | Vm | Vv | Vmp | Vmc | Vvc | Vvv | Maximum.depth.of.furrows | Mean.depth.of.furrows | Mean.density.of.furrows | First.direction | Second.direction | Third.direction | Isotropy | epLsar | NewEplsar | Asfc | Smfc | HAsfc9 | HAsfc81
FLT8-10 | 2000 | C1 | 01 | a | 50x095 | flint | bone plate | carving | 45° | 2020-08-27 | 15:01:32 | 8/27/2020 11:10:06 AM | 255.4748056 | 1198 | 0.213429245 | 255.4748056 | 1198 | 0.213429245 | 34010.19716 | 73180 | 0.46474716 | 0 | 1639.824789 | -0.625520875 | 7.122443946 | 5602.619962 | 7353.554886 | 12956.17485 | 1080.425967 | 0.88718972 | 1669.034734 | 4453.800909 | 19.27134811 | 0.259543727 | 159.2409342 | 0.269035059 | 3.006301428 | 0.135390838 | 1.804402664 | 0.135390838 | 0.927873972 | 1.553178741 | 0.251223923 | 7250.562268 | 1161.089383 | 2724.29728 | 89.98041753 | 135.0199217 | 0.001700073 | 18.27056476 | 0.002336563 | 0.018492557 | 4.309128563 | 4.931042371 | 0.662829456 | 0.707725975
FLT8-10 | 2000 | C1 | 01 | b | 50x095 | flint | bone plate | carving | 45° | 2020-08-27 | 15:02:11 | 8/27/2020 11:41:47 AM | 255.4748056 | 1198 | 0.213429245 | 255.4748056 | 1198 | 0.213429245 | 95223.58107 | 61441 | 1.549837748 | 0 | 7217.0443 | 0.516726765 | 4.344765237 | 24832.4303 | 24748.73906 | 49581.16936 | 5359.112644 | 0.150837534 | 8453.322572 | 13827.0922 | 18.33295791 |  | 169.0019528 | 1.164773662 | 19.19821621 | 0.671390167 | 9.124761067 | 0.671390167 | 5.190417226 | 8.340286248 | 0.784474819 | 27509.46504 | 8568.398236 | 2612.809172 | 168.7193114 | 173.7408351 | 179.9953111 |  | 0.008143085 | 0.021000139 | 37.84344908 | 759.2382853 | 6.988924031 | 6.728219761
FLT8-10 | 2000 | C1 | 01 | c | 50x095 | flint | bone plate | carving | 45° | 2020-08-27 | 15:02:48 | 8/27/2020 11:54:14 AM | 255.4748056 | 1198 | 0.213429245 | 255.4748056 | 1198 | 0.213429245 | 7771.317779 | 61664 | 0.126026819 | 0 | 315.3104088 | -1.201518349 | 6.33659835 | 715.8449358 | 1928.928687 | 2644.773622 | 238.6202604 | 84.15580253 | 349.5085559 | 770.2046262 | 11.34747674 | 0.28597759 | 156.2534627 | 0.165698118 | 1.348053224 | 0.009299266 | 0.358803662 | 0.009299266 | 0.265520137 | 0.308595038 | 0.050208624 | 2061.349267 | 433.1046741 | 3035.796932 | 89.99392354 | 153.5201531 | 135.0326988 | 38.23035109 | 0.001092762 | 0.017775942 | 2.897572606 | 3.295668986 | 0.072674219 | 0.197621135
FLT8-2 | 2000 | D1 | 01 | a | 50x095 | flint | bone plate | cutting | 45° | 2020-08-27 | 15:03:28 | 8/26/2020 4:10:04 PM | 255.4748056 | 1198 | 0.213429245 | 255.4748056 | 1198 | 0.213429245 | 60578.57882 | 52314 | 1.15798025 | 0 | 2524.875022 | -0.510046558 | 6.937177566 | 8900.236204 | 12958.26219 | 21858.4984 | 1813.969167 | 0.519146231 | 2619.748698 | 5201.669001 | 20.11496494 |  | 148.4945792 | 0.335720225 | 4.622614219 | 0.181895348 | 2.801636605 | 0.181895348 | 1.855755664 | 2.487596659 | 0.314039946 | 7181.677715 | 2114.876608 | 2486.011239 | 134.9894683 | 153.5122384 | 0.002795585 |  | 0.005005935 | 0.019867566 | 5.11287015 | 32.32829229 | 0.563311533 | 1.530142631
FLT8-2 | 2000 | D1 | 01 | b | 50x095 | flint | bone plate | cutting | 45° | 2020-08-27 | 15:04:06 | 8/26/2020 3:41:55 PM | 255.4748056 | 1198 | 0.213429245 | 255.4748056 | 1198 | 0.213429245 | 60640.74588 | 57436 | 1.055796815 | 0 | 1718.296279 | -1.431968667 | 12.00526341 | 5841.723779 | 11581.35201 | 17423.07579 | 1117.137235 | 0.768069845 | 1633.492822 | 3973.556785 | 17.69424895 | 0.154134943 | 148.4927462 | 0.293651102 | 3.607731997 | 0.114859889 | 1.748319979 | 0.114859889 | 1.03374585 | 1.484646294 | 0.263673685 | 6416.839767 | 1408.298716 | 2519.403111 | 134.9939358 | 153.5136704 | 161.4948968 | 35.83259117 | 0.005207355 | 0.019962422 | 4.67349765 | 6.898712167 | 0.498493868 | 1.352234414
FLT8-2 | 2000 | D1 | 01 | c | 50x095 | flint | bone plate | cutting | 45° | 2020-08-27 | 15:04:42 | 8/26/2020 3:12:27 PM | 255.4748056 | 1198 | 0.213429245 | 255.4748056 | 1198 | 0.213429245 | 47752.1775 | 64939 | 0.735338972 | 0 | 2545.897089 | -0.771925348 | 8.618211721 | 8665.160911 | 14245.57484 | 22910.73575 | 1769.346352 | 0.410186187 | 2736.589011 | 4848.596058 | 23.58091152 | 0.514306652 | 140.5091871 | 0.34990466 | 4.75998718 | 0.184034352 | 2.920630641 | 0.184034352 | 1.663288405 | 2.589176869 | 0.331453772 | 7852.023076 | 1610.693432 | 2486.263653 | 179.9987932 | 134.9910778 | 153.5508998 | 22.87661757 | 0.001825272 | 0.018079743 | 6.785818283 | 11.80578558 | 0.729801533 | 0.98995965
FLT8-5 | 2000 | C1 | 01 | a | 50x095 | flint | bone plate | cutting | 35° | 2020-08-27 | 15:05:17 | 8/26/2020 5:19:28 PM | 255.4748056 | 1198 | 0.213429245 | 255.4748056 | 1198 | 0.213429245 | 7781.318227 | 65059 | 0.119604025 | 0 | 222.9654315 | -0.790934252 | 4.744804374 | 619.823936 | 1068.458632 | 1688.282568 | 165.6485801 | 94.06185714 | 248.172776 | 576.0815172 | 17.33918275 | 0.843987604 | 151.7496776 | 0.101675812 | 0.511440287 | 0.009947172 | 0.258123562 | 0.009947172 | 0.174439333 | 0.221246661 | 0.036876901 | 1202.199852 | 273.6019167 | 3174.351226 | 90.01737397 | 179.9734406 | 153.5001796 | 76.38408149 | 0.000577542 | 0.017951725 | 1.094357609 | 2.694300368 | 0.422387322 | 0.443253613
FLT8-5 | 2000 | C1 | 01 | b | 50x095 | flint | bone plate | cutting | 35° | 2020-08-27 | 15:05:56 | 8/26/2020 5:28:04 PM | 255.4748056 | 1198 | 0.213429245 | 255.4748056 | 1198 | 0.213429245 | 8341.302964 | 61814 | 0.134941971 | 0 | 226.3696803 | -3.720546038 | 27.61153059 | 524.7353464 | 2161.527472 | 2686.262818 | 139.254937 | 97.35906301 | 194.3769437 | 529.8988298 | 12.9765853 | 0.221808373 | 151.7396502 | 0.092668264 | 0.420906093 | 0.005898609 | 0.200269834 | 0.005898609 | 0.133914264 | 0.159355121 | 0.040914713 | 2031.623335 | 213.2296171 | 3233.074415 | 179.972863 | 135.00382 | 153.5172851 | 32.82060325 | 0.001411957 | 0.018236564 | 0.857648836 | 2.694300368 | 0.34635202 | 0.668813722
FLT8-5 | 2000 | C1 | 01 | c | 50x095 | flint | bone plate | cutting | 35° | 2020-08-27 | 15:06:31 | 8/26/2020 5:35:44 PM | 255.4748056 | 1198 | 0.213429245 | 255.4748056 | 1198 | 0.213429245 | 5695.165522 | 62641 | 0.090917538 | 0 | 196.1102023 | -1.953072709 | 10.23636845 | 569.9893234 | 1426.387076 | 1996.3764 | 138.7414622 | 96.74318066 | 191.703809 | 525.5200072 | 9.97770155 | 0.272222609 | 151.7535705 | 0.099414982 | 0.489073083 | 0.005053171 | 0.196757683 | 0.005053171 | 0.145530866 | 0.160624853 | 0.03613283 | 1554.753549 | 228.4704072 | 3094.951884 | 153.5044362 | 179.9700645 | 134.9710723 | 27.41870829 | 0.00283724 | 0.018502627 | 1.025250043 | 2.88145518 | 0.293843616 | 0.40579014
FLT8-9 | 2000 | B1 | 01 | a | 50x095 | flint | bone plate | carving | 35° | 2020-08-27 | 15:07:08 | 8/27/2020 1:49:48 PM | 255.4748056 | 1198 | 0.213429245 | 255.4748056 | 1198 | 0.213429245 | 260323.795 | 84356 | 3.086013976 | 0 | 13074.73122 | -0.315342909 | 4.578777816 | 26706.36495 | 99093.14317 | 125799.5081 | 10905.73226 | 0.295981266 | 18265.26652 | 18794.08719 | 46.78514574 |  | 176.50869 | 1.551143086 | 27.26654331 | 0.299334515 | 18.5644515 | 0.299334515 | 12.01683204 | 17.48916479 | 1.075286705 | 88628.46978 | 5851.142372 | 1587.854531 | 179.9995642 | 89.99996466 | 134.9971703 | 55.71108449 | 0.003707024 | 0.018988609 | 27.0333448 | 16.51673428 | 2.329346722 | 3.151486109
FLT8-9 | 2000 | B1 | 01 | b | 50x095 | flint | bone plate | carving | 35° | 2020-08-27 | 15:07:42 | 8/27/2020 2:03:27 PM | 255.4748056 | 1198 | 0.213429245 | 255.4748056 | 1198 | 0.213429245 | 19033.70131 | 64680 | 0.294274912 | 0 | 166.9563369 | 2.151675264 | 19.86094533 | 1458.191044 | 971.2837745 | 2429.474818 | 93.86991417 | 1.942906122 | 99.73221972 | 305.231238 | 10.58475189 | 0.714353347 | 63.75332145 | 0.108958405 | 0.578052652 | 0.019337077 | 0.119070965 | 0.019337077 | 0.081174851 | 0.09803857 | 0.021032395 | 1148.260707 | 161.1610715 | 3372.213351 | 44.98131032 | 63.51808264 | 179.9860136 | 68.78528687 | 0.001134312 | 0.017341093 | 1.310650823 | 2.519301541 | 0.275465405 | 0.494592038
FLT8-9 | 2000 | B1 | 01 | c | 50x095 | flint | bone plate | carving | 35° | 2020-08-27 | 15:08:16 | 8/27/2020 2:13:36 PM | 255.4748056 | 1198 | 0.213429245 | 255.4748056 | 1198 | 0.213429245 | 22795.07047 | 66675 | 0.341883322 | 0 | 152.7529692 | 3.156005646 | 31.10557282 | 1565.346977 | 767.5622454 | 2332.909222 | 85.18966127 | 1.087927126 | 95.71333593 | 280.3353727 | 9.343310863 | 0.688518596 | 24.99816505 | 0.100527866 | 0.494689419 | 0.013988311 | 0.109705803 | 0.013988311 | 0.079613482 | 0.090815354 | 0.018890449 | 850.6740809 | 140.9966848 | 3448.020739 | 63.48795289 | 26.46294946 | 89.98833747 | 64.66953574 | 0.001579406 | 0.017389885 | 1.126380455 | 2.355669148 | 0.218458603 | 0.429609992
LYDIT5-12 | 2000 | A1 | 01 | a | 50x095 | lydite | bone plate | carving | 35° | 2020-08-27 | 15:08:50 | 8/27/2020 12:25:03 PM | 255.4748056 | 1198 | 0.213429245 | 255.4748056 | 1198 | 0.213429245 | 13767.58805 | 63645 | 0.216318455 | 0 | 433.0200644 | -3.029668933 | 19.36349473 | 1716.833048 | 3611.977397 | 5328.810445 | 265.9309404 | 0.770128447 | 334.9762459 | 1190.114984 | 8.959796396 | 0.475837286 | 99.74796898 | 0.197562387 | 1.82865257 | 0.012177093 | 0.347148432 | 0.012177093 | 0.241533888 | 0.257599315 | 0.089549118 | 3743.801864 | 393.663512 | 3020.108201 | 89.99547931 | 116.4736577 | 101.9833628 | 41.47095824 | 0.003493993 | 0.01614031 | 3.5938137 | 4.931042371 | 0.233680917 | 0.632593187
LYDIT5-12 | 2000 | A1 | 01 | b | 50x095 | lydite | bone plate | carving | 35° | 2020-08-27 | 15:09:23 | 8/27/2020 12:38:53 PM | 255.4748056 | 1198 | 0.213429245 | 255.4748056 | 1198 | 0.213429245 | 12253.26171 | 64560 | 0.189796495 | 0 | 231.1603465 | -1.650402981 | 18.0814531 | 1711.774588 | 2322.255014 | 4034.029602 | 157.020506 | 0.364946916 | 199.0052055 | 560.9859221 | 6.804874979 | 0.139110023 | 81.99733352 | 0.136262086 | 0.906128183 | 0.009368841 | 0.208376358 | 0.009368841 | 0.165575592 | 0.169073588 | 0.03930277 | 1807.723043 | 256.5825973 | 3235.520727 | 81.7827785 | 90.00343886 | 44.96603938 | 8.974303274 | 0.003519334 | 0.016661752 | 2.009840399 | 3.295668986 | 0.204050651 | 0.330299907
LYDIT5-12 | 2000 | A1 | 01 | c | 50x095 | lydite | bone plate | carving | 35° | 2020-08-27 | 15:09:58 | 8/27/2020 12:49:08 PM | 255.4748056 | 1198 | 0.213429245 | 255.4748056 | 1198 | 0.213429245 | 17547.35323 | 69350 | 0.253026002 | 0 | 305.5439752 | 2.895599974 | 32.75201417 | 3221.223425 | 1264.497445 | 4485.72087 | 184.5925835 | 0.345267717 | 223.2014565 | 636.5523698 | 9.967080862 | 0.544143169 | 79.25015032 | 0.149337416 | 1.057316751 | 0.021472989 | 0.244683612 | 0.021472989 | 0.18631759 | 0.203064124 | 0.041619488 | 2027.117814 | 267.5866392 | 3227.635799 | 79.4576002 | 45.03067956 | 90.01575557 | 53.94216806 | 0.003619784 | 0.016753329 | 2.198078323 | 3.295668986 | 0.448619454 | 0.515936232
LYDIT5-2 | 2000 | B1 | 01 | a | 50x095 | lydite | bone plate | cutting | 45° | 2020-08-27 | 15:10:31 | 8/26/2020 11:56:57 AM | 255.4748056 | 1198 | 0.213429245 | 255.4748056 | 1198 | 0.213429245 | 17016.52141 | 64965 | 0.261933678 | 0 | 340.9744165 | -1.508870195 | 8.710673936 | 775.0879475 | 2340.534576 | 3115.622523 | 249.5957728 | 80.59807526 | 371.250066 | 798.0202689 | 11.78930712 | 0.186412782 | 76.24959736 | 0.110333565 | 0.59894493 | 0.010096351 | 0.381346434 | 0.010096351 | 0.264170825 | 0.32400125 | 0.057345184 | 2464.481592 | 378.2969462 | 2780.793456 | 0.022934688 | 44.99047616 | 89.9844519 |  | 0.002582121 | 0.018852898 | 1.13142279 | 4.311287828 | 0.340574283 | 0.553837059
LYDIT5-2 | 2000 | B1 | 01 | b | 50x095 | lydite | bone plate | cutting | 45° | 2020-08-27 | 15:11:05 | 8/26/2020 12:13:59 PM | 255.4748056 | 1198 | 0.213429245 | 255.4748056 | 1198 | 0.213429245 | 12213.39493 | 64493 | 0.189375513 | 0 | 257.6866209 | -2.460746237 | 14.6612434 | 517.5254008 | 2147.726626 | 2665.252027 | 175.6446525 | 95.83149052 | 240.9518606 | 662.8694111 | 10.58103605 | 0.851975694 | 3.257171097 | 0.120017948 | 0.707634921 | 0.006776394 | 0.247735457 | 0.006776394 | 0.179285924 | 0.199484039 | 0.048251418 | 2219.973384 | 314.0670117 | 2884.608607 | 179.9776069 | 90.00354837 | 135.0016016 | 79.80575073 | 0.001749387 | 0.018314205 | 1.444209399 | 3.769426692 | 0.319839037 | 0.434940987
LYDIT5-2 | 2000 | B1 | 01 | c | 50x095 | lydite | bone plate | cutting | 45° | 2020-08-27 | 15:11:39 | 8/26/2020 12:49:47 PM | 255.4748056 | 1198 | 0.213429245 | 255.4748056 | 1198 | 0.213429245 | 17463.50584 | 64822 | 0.269407082 | 0 | 471.092322 | -1.493020141 | 8.958080568 | 1166.344078 | 2975.924504 | 4142.268582 | 337.1413432 | 37.34499778 | 496.5706625 | 1139.046079 | 15.92264846 | 0.31079641 | 2.757375121 | 0.126029972 | 0.775450771 | 0.019500811 | 0.516069049 | 0.019500811 | 0.345143432 | 0.440797847 | 0.075271202 | 2628.03914 | 469.051581 | 2741.247988 | 179.997575 | 89.98717983 | 45.01065723 | 67.01610255 | 0.00375554 | 0.018368117 | 1.476745428 | 4.311287828 | 0.3709112 | 0.554455918
LYDIT5-7 | 2000 | A1 | 01 | a | 50x095 | lydite | bone plate | cutting | 35° | 2020-08-27 | 15:12:14 | 8/26/2020 4:27:57 PM | 255.4748056 | 1198 | 0.213429245 | 255.4748056 | 1198 | 0.213429245 | 7650.882279 | 67442 | 0.113443882 | 0 | 142.8982742 | -2.390533192 | 13.53971016 | 241.2043816 | 1274.836967 | 1516.041348 | 99.99554294 | 99.59791447 | 131.7658992 | 388.1430603 | 11.34456345 | 0.466953117 | 98.24432344 | 0.077742077 | 0.298135306 | 0.002830883 | 0.134594218 | 0.002830883 | 0.105872525 | 0.10754945 | 0.027044768 | 1307.240321 | 136.518609 | 3229.396281 | 89.99348607 | 179.9829364 | 135.0007599 | 57.58826551 | 0.002069587 | 0.016810824 | 0.628176099 | 2.694300368 | 0.148667793 | 0.510147977
LYDIT5-7 | 2000 | A1 | 01 | b | 50x095 | lydite | bone plate | cutting | 35° | 2020-08-27 | 15:12:51 | 8/26/2020 4:39:35 PM | 255.4748056 | 1198 | 0.213429245 | 255.4748056 | 1198 | 0.213429245 | 8871.283293 | 51230 | 0.173165788 | 0 | 260.9112949 | -4.204140828 | 27.75810535 | 315.8890295 | 2554.749496 | 2870.638525 | 147.1070823 | 97.32439691 | 185.0916877 | 777.0413987 | 10.06223701 | 0.784832417 | 79.99905007 | 0.133140662 | 0.829871696 | 0.003617234 | 0.188705923 | 0.003617234 | 0.123183486 | 0.133829176 | 0.054876747 | 2459.265881 | 203.3482409 | 3142.602617 | 90.02401825 | 116.4856288 | 134.9910683 | 81.55090264 | 0.002540295 | 0.016554271 | 1.678876278 | 5.639887625 | 0.305857319 | 1.119963368
LYDIT5-7 | 2000 | A1 | 01 | c | 50x095 | lydite | bone plate | cutting | 35° | 2020-08-27 | 15:13:25 | 8/26/2020 4:54:07 PM | 255.4748056 | 1198 | 0.213429245 | 255.4748056 | 1198 | 0.213429245 | 7192.993218 | 59621 | 0.120645296 | 0 | 217.7680755 | -5.056699963 | 40.39401184 | 314.3654489 | 2553.976473 | 2868.341922 | 118.5669696 | 98.2181178 | 145.91895 | 566.4165083 | 6.09042119 | 0.421616968 | 61.98212497 | 0.116835148 | 0.641389372 | 0.003241923 | 0.149161542 | 0.003241923 | 0.10209488 | 0.106331934 | 0.042829608 | 2601.390075 | 178.9054211 | 3138.924007 | 89.99241656 | 63.52096429 | 116.4815771 | 43.24262362 | 0.00386357 | 0.016078093 | 1.291849227 | 4.311287828 | 0.634124932 | 1.446953584
LYDIT5-8 | 2000 | C1 | 01 | a | 50x095 | lydite | bone plate | carving | 45° | 2020-08-27 | 15:14:00 | 8/27/2020 9:38:15 AM | 255.4748056 | 1198 | 0.213429245 | 255.4748056 | 1198 | 0.213429245 | 26177.33208 | 65367 | 0.400467087 | 0 | 1161.466181 | -0.95626545 | 4.425699227 | 2695.94443 | 5155.092671 | 7851.037101 | 880.3958363 | 3.966667169 | 1290.389432 | 2971.909295 | 15.20962123 | 0.556585479 | 170.7452007 | 0.33773845 | 5.123574074 | 0.037149545 | 1.32755193 | 0.037149545 | 0.966626174 | 1.126495149 | 0.201056781 | 5189.05228 | 1188.912004 | 2543.8234 | 45.01958695 | 89.9986112 | 179.9869316 | 68.24036378 | 0.00364767 | 0.018178647 | 9.197715914 | 6.898712167 | 0.200746739 | 0.448195325
LYDIT5-8 | 2000 | C1 | 01 | b | 50x095 | lydite | bone plate | carving | 45° | 2020-08-27 | 15:14:35 | 8/27/2020 9:59:44 AM | 255.4748056 | 1198 | 0.213429245 | 255.4748056 | 1198 | 0.213429245 | 24862.54398 | 67545 | 0.368088593 | 0 | 1142.136639 | -1.673502098 | 7.418248652 | 3151.795382 | 6332.890616 | 9484.685998 | 823.1251108 | 0.367239972 | 1079.86271 | 3354.592331 | 15.78593719 | 0.777409056 | 93.99394148 | 0.371796164 | 6.127928535 | 0.032624094 | 1.112480079 | 0.032624094 | 0.857634503 | 0.892553137 | 0.219926943 | 6769.554113 | 1219.336989 | 2648.717466 | 134.9889143 | 44.98953908 | 179.9965505 | 85.36699769 | 0.000268307 | 0.017567174 | 11.44746809 | 5.273568512 | 0.286614145 | 0.398698757
LYDIT5-8 | 2000 | C1 | 01 | c | 50x095 | lydite | bone plate | carving | 45° | 2020-08-27 | 15:15:09 | 8/27/2020 10:32:09 AM | 255.4748056 | 1198 | 0.213429245 | 255.4748056 | 1198 | 0.213429245 | 14949.18379 | 65039 | 0.229849533 | 0 | 1060.519656 | -1.587277147 | 7.214825955 | 2347.338358 | 5611.661428 | 7958.999786 | 763.1030605 | 4.498023818 | 1062.000081 | 3017.042879 | 13.22333806 | 0.703122311 | 98.74802229 | 0.362089726 | 5.880845827 | 0.031459648 | 1.093450973 | 0.031459648 | 0.793824119 | 0.89315653 | 0.200294442 | 6379.358869 | 1240.463351 | 2648.300267 | 44.99258303 | 0.00738933 | 90.01556883 | 73.37287127 | 0.001256129 | 0.017135841 | 11.00812431 | 4.931042371 | 0.342482398 | 0.465012489

## units
variable | unit
Axis length - X | µm
Axis size - X | points
Axis spacing - X | µm
Axis length - Y | µm
Axis size - Y | points
Axis spacing - Y | µm
Axis length - Z | nm
Axis size - Z | digits
Axis spacing - Z | nm
NM-points ratio - Z | %
Sq | nm
Ssk | <no unit>
Sku | <no unit>
Sp | nm
Sv | nm
Sz | nm
Sa | nm
Smr (c = 1000 nm below highest peak) | %
Smc (p = 10.00%) | nm
Sxp (p = 50.00% q = 97.50%) | nm
Sal (s = 0.2000) | µm
Str (s = 0.2000) | <no unit>
Std (Reference angle = 0.000°) | °
Sdq | <no unit>
Sdr | %
Vm (p = 10.00%) | µm³/µm²
Vv (p = 10.00%) | µm³/µm²
Vmp (p = 10.00%) | µm³/µm²
Vmc (p = 10.00% q = 80.00%) | µm³/µm²
Vvc (p = 10.00% q = 80.00%) | µm³/µm²
Vvv (p = 80.00%) | µm³/µm²
Maximum depth of furrows | nm
Mean depth of furrows | nm
Mean density of furrows | cm/cm2
First direction | °
Second direction | °
Third direction | °
Isotropy | %
Length-scale anisotropy (Sfrax) (epLsar) | <no unit>
Length-scale anisotropy (NewEplsar) | <no unit>
Fractal complexity (Asfc) | <no unit>
Scale of max complexity (Smfc) | µm²
HAsfc9 (HAsfc9) | <no unit>
HAsfc81 (HAsfc81) | <no unit>